## Sheet1
stress/Pa | strain/- | stress/MPa | strain/- | density (Mega gam per mm^3) | E (Mpa) | nu
839646000 | 0 | 839.646 | 0 | 7.89e-09 | 210000 | 0.3
880025000 | 0.0003 | 880.025 | 0.0003
906975000 | 0.0005 | 906.975 | 0.0005 | density (kg per m^3) | E (Pa) | nu
926275000 | 0.001 | 926.275 | 0.001 | 7890 | 210000000000 | 0.3
926275000 | 0.002 | 926.275 | 0.002
939393000 | 0.003 | 939.393 | 0.003
949756000 | 0.004 | 949.756 | 0.004
958495000 | 0.005 | 958.495 | 0.005
966134000 | 0.006 | 966.134 | 0.006
972960000 | 0.007 | 972.96 | 0.007
979150000 | 0.008 | 979.15 | 0.008
984823000 | 0.009 | 984.823 | 0.009
990061000 | 0.01 | 990.061 | 0.01
1027470000 | 0.02 | 1027.47 | 0.02
1049750000 | 0.03 | 1049.75 | 0.03
1064310000 | 0.04 | 1064.31 | 0.04
1074410000 | 0.05 | 1074.41 | 0.05
1081810000 | 0.06 | 1081.81 | 0.06
1087490000 | 0.07 | 1087.49 | 0.07
1092060000 | 0.08 | 1092.06 | 0.08
1095870000 | 0.09 | 1095.87 | 0.09
1099140000 | 0.1 | 1099.14 | 0.1
1111180000 | 0.15 | 1111.18 | 0.15
1119630000 | 0.2 | 1119.63 | 0.2
1126250000 | 0.25 | 1126.25 | 0.25
1131720000 | 0.3 | 1131.72 | 0.3
1136380000 | 0.35 | 1136.38 | 0.35
1140440000 | 0.4 | 1140.44 | 0.4
1144050000 | 0.45 | 1144.05 | 0.45
1147300000 | 0.5 | 1147.3 | 0.5
1150250000 | 0.55 | 1150.25 | 0.55
1152960000 | 0.6 | 1152.96 | 0.6
1155460000 | 0.65 | 1155.46 | 0.65
1157790000 | 0.7 | 1157.79 | 0.7
1159960000 | 0.75 | 1159.96 | 0.75
1162000000 | 0.8 | 1162 | 0.8
1163920000 | 0.85 | 1163.92 | 0.85
1165740000 | 0.9 | 1165.74 | 0.9
1167460000 | 0.95 | 1167.46 | 0.95
1169110000 | 1 | 1169.11 | 1
1170670000 | 1.05 | 1170.67 | 1.05
1172160000 | 1.1 | 1172.16 | 1.1
1173600000 | 1.15 | 1173.6 | 1.15
1174970000 | 1.2 | 1174.97 | 1.2
1176290000 | 1.25 | 1176.29 | 1.25
1177560000 | 1.3 | 1177.56 | 1.3
1178790000 | 1.35 | 1178.79 | 1.35
1179970000 | 1.4 | 1179.97 | 1.4
1181120000 | 1.45 | 1181.12 | 1.45
1182220000 | 1.5 | 1182.22 | 1.5
1183300000 | 1.55 | 1183.3 | 1.55
1184340000 | 1.6 | 1184.34 | 1.6
1185350000 | 1.65 | 1185.35 | 1.65
1186330000 | 1.7 | 1186.33 | 1.7
1187280000 | 1.75 | 1187.28 | 1.75
1188210000 | 1.8 | 1188.21 | 1.8
1189120000 | 1.85 | 1189.12 | 1.85
1190000000 | 1.9 | 1190 | 1.9
1190860000 | 1.95 | 1190.86 | 1.95
1191700000 | 2 | 1191.7 | 2
1192520000 | 2.05 | 1192.52 | 2.05
1193320000 | 2.1 | 1193.32 | 2.1
1194100000 | 2.15 | 1194.1 | 2.15
1194870000 | 2.2 | 1194.87 | 2.2
1195620000 | 2.25 | 1195.62 | 2.25
1196350000 | 2.3 | 1196.35 | 2.3
1197070000 | 2.35 | 1197.07 | 2.35
1197770000 | 2.4 | 1197.77 | 2.4
1198470000 | 2.45 | 1198.47 | 2.45
1199140000 | 2.5 | 1199.14 | 2.5
1199810000 | 2.55 | 1199.81 | 2.55
1200460000 | 2.6 | 1200.46 | 2.6
1201100000 | 2.65 | 1201.1 | 2.65
1201730000 | 2.7 | 1201.73 | 2.7
1202350000 | 2.75 | 1202.35 | 2.75
1202960000 | 2.8 | 1202.96 | 2.8
1203550000 | 2.85 | 1203.55 | 2.85
1204140000 | 2.9 | 1204.14 | 2.9
1204720000 | 2.95 | 1204.72 | 2.95
1205290000 | 3 | 1205.29 | 3