## Sheet1
strain/- | stress/Mpa | stress/Pa
0 | 839.646 | 839646000
0.0003 | 880.025 | 880025000
0.0005 | 906.975 | 906975000
0.001 | 926.275 | 926275000
0.002 | 926.275 | 926275000
0.003 | 939.393 | 939393000
0.004 | 949.756 | 949756000
0.005 | 958.495 | 958495000
0.006 | 966.134 | 966134000
0.007 | 972.96 | 972960000
0.008 | 979.15 | 979150000
0.009 | 984.823 | 984823000
0.01 | 990.061 | 990061000
0.02 | 1027.47 | 1027470000
0.03 | 1049.75 | 1049750000
0.04 | 1064.31 | 1064310000
0.05 | 1074.41 | 1074410000
0.06 | 1081.81 | 1081810000
0.07 | 1087.49 | 1087490000
0.08 | 1092.06 | 1092060000
0.09 | 1095.87 | 1095870000
0.1 | 1099.14 | 1099140000
0.15 | 1111.18 | 1111180000
0.2 | 1119.63 | 1119630000
0.25 | 1126.25 | 1126250000
0.3 | 1131.72 | 1131720000
0.35 | 1136.38 | 1136380000
0.4 | 1140.44 | 1140440000
0.45 | 1144.05 | 1144050000
0.5 | 1147.3 | 1147300000
0.55 | 1150.25 | 1150250000
0.6 | 1152.96 | 1152960000
0.65 | 1155.46 | 1155460000
0.7 | 1157.79 | 1157790000
0.75 | 1159.96 | 1159960000
0.8 | 1162 | 1162000000
0.85 | 1163.92 | 1163920000
0.9 | 1165.74 | 1165740000
0.95 | 1167.46 | 1167460000
1 | 1169.11 | 1169110000
1.05 | 1170.67 | 1170670000
1.1 | 1172.16 | 1172160000
1.15 | 1173.6 | 1173600000
1.2 | 1174.97 | 1174970000
1.25 | 1176.29 | 1176290000
1.3 | 1177.56 | 1177560000
1.35 | 1178.79 | 1178790000
1.4 | 1179.97 | 1179970000
1.45 | 1181.12 | 1181120000
1.5 | 1182.22 | 1182220000
1.55 | 1183.3 | 1183300000
1.6 | 1184.34 | 1184340000
1.65 | 1185.35 | 1185350000
1.7 | 1186.33 | 1186330000
1.75 | 1187.28 | 1187280000
1.8 | 1188.21 | 1188210000
1.85 | 1189.12 | 1189120000
1.9 | 1190 | 1190000000
1.95 | 1190.86 | 1190860000
2 | 1191.7 | 1191700000
2.05 | 1192.52 | 1192520000
2.1 | 1193.32 | 1193320000
2.15 | 1194.1 | 1194100000
2.2 | 1194.87 | 1194870000
2.25 | 1195.62 | 1195620000
2.3 | 1196.35 | 1196350000
2.35 | 1197.07 | 1197070000
2.4 | 1197.77 | 1197770000
2.45 | 1198.47 | 1198470000
2.5 | 1199.14 | 1199140000
2.55 | 1199.81 | 1199810000
2.6 | 1200.46 | 1200460000
2.65 | 1201.1 | 1201100000
2.7 | 1201.73 | 1201730000
2.75 | 1202.35 | 1202350000
2.8 | 1202.96 | 1202960000
2.85 | 1203.55 | 1203550000
2.9 | 1204.14 | 1204140000
2.95 | 1204.72 | 1204720000
3 | 1205.29 | 1205290000