## Sheet1
stress/Pa | strain/-
839646000 | 0
880025000 | 0.0003
906975000 | 0.0005
926275000 | 0.001
926275000 | 0.002
939393000 | 0.003
949756000 | 0.004
958495000 | 0.005
966134000 | 0.006
972960000 | 0.007
979150000 | 0.008
984823000 | 0.009
990061000 | 0.01
1027470000 | 0.02
1049750000 | 0.03
1064310000 | 0.04
1074410000 | 0.05
1081810000 | 0.06
1087490000 | 0.07
1092060000 | 0.08
1095870000 | 0.09
1099140000 | 0.1
1111180000 | 0.15
1119630000 | 0.2
1126250000 | 0.25
1131720000 | 0.3
1136380000 | 0.35
1140440000 | 0.4
1144050000 | 0.45
1147300000 | 0.5
1150250000 | 0.55
1152960000 | 0.6
1155460000 | 0.65
1157790000 | 0.7
1159960000 | 0.75
1162000000 | 0.8
1163920000 | 0.85
1165740000 | 0.9
1167460000 | 0.95
1169110000 | 1
1170670000 | 1.05
1172160000 | 1.1
1173600000 | 1.15
1174970000 | 1.2
1176290000 | 1.25
1177560000 | 1.3
1178790000 | 1.35
1179970000 | 1.4
1181120000 | 1.45
1182220000 | 1.5
1183300000 | 1.55
1184340000 | 1.6
1185350000 | 1.65
1186330000 | 1.7
1187280000 | 1.75
1188210000 | 1.8
1189120000 | 1.85
1190000000 | 1.9
1190860000 | 1.95
1191700000 | 2
1192520000 | 2.05
1193320000 | 2.1
1194100000 | 2.15
1194870000 | 2.2
1195620000 | 2.25
1196350000 | 2.3
1197070000 | 2.35
1197770000 | 2.4
1198470000 | 2.45
1199140000 | 2.5
1199810000 | 2.55
1200460000 | 2.6
1201100000 | 2.65
1201730000 | 2.7
1202350000 | 2.75
1202960000 | 2.8
1203550000 | 2.85
1204140000 | 2.9
1204720000 | 2.95
1205290000 | 3