## Sheet1
mechanical_descriptions | mechanical_values | hydrogen_diffusion_descriptions | hydrogen_diffusion_values
Young's modulus - E (Pa) | 210.0e+9 | mode_trap (1 - no trap I 2 - kumnick, krom ¦ 3 - sofronis, dadfarnia) | 3
Poisson ratio - nu (dimless) | 0.3e0 | crystal_structure (1 - BCC ¦ 2 - FCC) | 1
|  | Universal gas constant - R (N*m)/(mol*K) | 8.31446e0
|  | Temperature - T (K) | 300.0e0
|  | Partial molar volume - VH (m^3/mol) | 2e-06
|  | Diffusion coefficient - DL (m^2/s) | 3.07e-10
|  | Avogadro's constant - avogadro (1/mol) | 6.02214e+23
|  | Number of solvent metal atoms per unit volume - NL (1/m^3) | 8.518e+28
|  | Number of interstitial sites per trap site (dislocations) - alpha_dis (dimless) | 1.0e0
|  | Number of interstitial sites per trap site (grain boundaries) - alpha_gb (dimless) | 1.0e0
|  | Number of interstitial sites per trap site (carbides) - alpha_carb (dimless) | 1.0e0
|  | Number of trap type of dislocations - NT_dis (1/m^3) | 0.0d0
|  | Number of trap type of grain boundaries - NT_gb (1/m^3) | 8.464e+22
|  | Number of trap type of carbides - NT_carb (1/m^3) | 8.464e+26
|  | Binding energy of hydrogen to dislocations - WB_dis (N*m/mol) | -20.2e+3
|  | Binding energy of hydrogen to grain boundaries - WB_gb (N*m/mol) | -58.6e+3
|  | Binding energy of hydrogen to carbides - WB_carb (N*m/mol) | -11.5e+3
|  | Number of hydrogen atoms that can reside in each BCC lattice site - beta_BCC (dimless) | 6.0e0
|  | Number of hydrogen atoms that can reside in each FCC lattice site - beta_FCC (dimless) | 1.0e0
|  | Lattice parameter for BCC - a_lattice_BCC (m) | 2.866e-10
|  | Lattice parameter for FCC - a_lattice_FCC (m) | 3.571e-10
|  | gamma fitting parameter in Dadfarnia et al. - gamma (1/m^2) | 2.0e+16
|  | Dislocation density for the annealed material in Dadfarnia et al. - rho_d0 (1/m^2) | 1.0e+10
|  | Gibbs free energy difference between the decohering interface and the surrounding material - delta_g_b0 (N*m/mol) | 30000.0e0