## Sheet1
stress/Pa | strain/- | stress/MPa
869678161.0 | 0.00e+00 | 869.6782
871526750.9 | 2.00e-04 | 871.5268
873375340.8 | 4.00e-04 | 873.3753
875223930.6 | 6.00e-04 | 875.2239
877072520.5 | 8.00e-04 | 877.0725
878921110.3 | 1.00e-03 | 878.9211
888164059.7 | 2.00e-03 | 888.1641
897407009.0 | 3.00e-03 | 897.407
906649958.3 | 4.00e-03 | 906.65
915892907.6 | 5.00e-03 | 915.8929
925135856.9 | 6.00e-03 | 925.1359
934378806.2 | 7.00e-03 | 934.3788
943621755.5 | 8.00e-03 | 943.6218
952084914.3 | 9.00e-03 | 952.0849
959844844.4 | 1.00e-02 | 959.8448
1010427048.1 | 2.00e-02 | 1010.427
1033932856.9 | 3.00e-02 | 1033.933
1046208994.7 | 4.00e-02 | 1046.209
1053646043.9 | 5.00e-02 | 1053.646
1058887113.9 | 6.00e-02 | 1058.887
1063049789.7 | 7.00e-02 | 1063.05
1066621845.0 | 8.00e-02 | 1066.622
1069826972.4 | 9.00e-02 | 1069.827
1072775596.3 | 1.00e-01 | 1072.776
1079364332.4 | 1.25e-01 | 1079.364
1085153292.5 | 1.50e-01 | 1085.153
1090361229.1 | 1.75e-01 | 1090.361
1095119521.8 | 2.00e-01 | 1095.12
1099516803.7 | 2.25e-01 | 1099.517
1103616454.3 | 2.50e-01 | 1103.616
1107465617.9 | 2.75e-01 | 1107.466
1111100445.0 | 3.00e-01 | 1111.1
1114549345.7 | 3.25e-01 | 1114.549
1117835106.8 | 3.50e-01 | 1117.835
1120976321.2 | 3.75e-01 | 1120.976
1123988384.4 | 4.00e-01 | 1123.988
1126884206.7 | 4.25e-01 | 1126.884
1129674735.7 | 4.50e-01 | 1129.675
1132369345.4 | 4.75e-01 | 1132.369
1134976132.5 | 5.00e-01 | 1134.976
1137502144.6 | 5.25e-01 | 1137.502
1139953559.5 | 5.50e-01 | 1139.954
1142335826.4 | 5.75e-01 | 1142.336
1144653779.7 | 6.00e-01 | 1144.654
1146911730.4 | 6.25e-01 | 1146.912
1149113541.9 | 6.50e-01 | 1149.114
1151262691.2 | 6.75e-01 | 1151.263
1153362320.4 | 7.00e-01 | 1153.362
1155415279.7 | 7.25e-01 | 1155.415
1157424163.7 | 7.50e-01 | 1157.424
1159391341.8 | 7.75e-01 | 1159.391
1161318984.3 | 8.00e-01 | 1161.319
1163209085.1 | 8.25e-01 | 1163.209
1165063480.4 | 8.50e-01 | 1165.063
1166883865.9 | 8.75e-01 | 1166.884
1168671810.8 | 9.00e-01 | 1168.672
1170428770.9 | 9.25e-01 | 1170.429
1172156099.3 | 9.50e-01 | 1172.156
1173855056.1 | 9.75e-01 | 1173.855
1175526817.3 | 1.00e+00 | 1175.527
1178793079.7 | 1.05e+00 | 1178.793
1181962876.0 | 1.10e+00 | 1181.963
1185043253.4 | 1.15e+00 | 1185.043
1188040463.8 | 1.20e+00 | 1188.04
1190960082.9 | 1.25e+00 | 1190.96
1193807106.5 | 1.30e+00 | 1193.807
1196586031.3 | 1.35e+00 | 1196.586
1199300920.6 | 1.40e+00 | 1199.301
1201955460.4 | 1.45e+00 | 1201.955
1204553006.0 | 1.50e+00 | 1204.553
1207096621.4 | 1.55e+00 | 1207.097
1209589113.3 | 1.60e+00 | 1209.589
1212033060.0 | 1.65e+00 | 1212.033
1214430836.2 | 1.70e+00 | 1214.431
1216784634.6 | 1.75e+00 | 1216.785
1219096484.5 | 1.80e+00 | 1219.096
1221368268.4 | 1.85e+00 | 1221.368
1223601736.1 | 1.90e+00 | 1223.602
1225798517.0 | 1.95e+00 | 1225.799
1227960132.0 | 2.00e+00 | 1227.96
1230088002.3 | 2.05e+00 | 1230.088
1232183459.0 | 2.10e+00 | 1232.183
1234247750.3 | 2.15e+00 | 1234.248
1236282048.6 | 2.20e+00 | 1236.282
1238287456.7 | 2.25e+00 | 1238.287
1240265013.6 | 2.30e+00 | 1240.265
1242215699.2 | 2.35e+00 | 1242.216
1244140438.8 | 2.40e+00 | 1244.14
1246040107.5 | 2.45e+00 | 1246.04
1247915533.7 | 2.50e+00 | 1247.916
1249767502.4 | 2.55e+00 | 1249.768
1251596758.6 | 2.60e+00 | 1251.597
1253404009.7 | 2.65e+00 | 1253.404
1255189928.1 | 2.70e+00 | 1255.19
1256955153.9 | 2.75e+00 | 1256.955
1258700296.6 | 2.80e+00 | 1258.7
1260425937.3 | 2.85e+00 | 1260.426
1262132630.4 | 2.90e+00 | 1262.133
1263820905.4 | 2.95e+00 | 1263.821
1265491268.1 | 3.00e+00 | 1265.491