## Sheet1
stress/Pa | strain/- | stress/MPa
871036253.8 | 0 | 871.0363
879413836.4 | 0.0002 | 879.4138
884349926.9 | 0.0004 | 884.3499
888439905.9 | 0.0006 | 888.4399
892095184.0 | 0.0008 | 892.0952
895472299.0 | 0.001 | 895.4723
910066723.5 | 0.002 | 910.0667
922522905.2 | 0.003 | 922.5229
933658180.5 | 0.004 | 933.6582
943793234.7 | 0.005 | 943.7932
953103058.1 | 0.006 | 953.1031
961701638.0 | 0.007 | 961.7016
969671796.8 | 0.008 | 969.6718
977078161.0 | 0.009 | 977.0782
983973639.4 | 0.01 | 983.9736
1032491705.6 | 0.02 | 1032.492
1058462341.5 | 0.03 | 1058.462
1073309837.3 | 0.04 | 1073.31
1082484060.9 | 0.05 | 1082.484
1088684852.1 | 0.06 | 1088.685
1093273001.7 | 0.07 | 1093.273
1096945135.8 | 0.08 | 1096.945
1100064796.4 | 0.09 | 1100.065
1102826743.3 | 0.1 | 1102.827
1108770600.5 | 0.125 | 1108.771
1113850308.7 | 0.15 | 1113.85
1118352883.3 | 0.175 | 1118.353
1122422583.7 | 0.2 | 1122.423
1126149758.4 | 0.225 | 1126.15
1129597235.1 | 0.25 | 1129.597
1132811145.5 | 0.275 | 1132.811
1135826566.1 | 0.3 | 1135.827
1138670875.4 | 0.325 | 1138.671
1141365899.6 | 0.35 | 1141.366
1143929349.4 | 0.375 | 1143.929
1146375814.6 | 0.4 | 1146.376
1148717472.1 | 0.425 | 1148.717
1150964600.9 | 0.45 | 1150.965
1153125966.0 | 0.475 | 1153.126
1155209107.7 | 0.5 | 1155.209
1157220565.3 | 0.525 | 1157.221
1159166050.0 | 0.55 | 1159.166
1161050582.7 | 0.575 | 1161.051
1162878603.3 | 0.6 | 1162.879
1164654059.1 | 0.625 | 1164.654
1166380476.5 | 0.65 | 1166.38
1168061020.6 | 0.675 | 1168.061
1169698543.7 | 0.7 | 1169.699
1171295626.5 | 0.725 | 1171.296
1172854612.1 | 0.75 | 1172.855
1174377634.9 | 0.775 | 1174.378
1175866645.7 | 0.8 | 1175.867
1177323432.3 | 0.825 | 1177.323
1178749637.7 | 0.85 | 1178.75
1180146775.5 | 0.875 | 1180.147
1181516244.2 | 0.9 | 1181.516
1182859337.8 | 0.925 | 1182.859
1184177257.1 | 0.95 | 1184.177
1185471118.2 | 0.975 | 1185.471
1186741960.7 | 1 | 1186.742
1189218406.2 | 1.05 | 1189.218
1191613625.6 | 1.1 | 1191.614
1193933800.9 | 1.15 | 1193.934
1196184398.5 | 1.2 | 1196.184
1198370278.4 | 1.25 | 1198.37
1200495782.5 | 1.3 | 1200.496
1202564807.8 | 1.35 | 1202.565
1204580866.1 | 1.4 | 1204.581
1206547134.6 | 1.45 | 1206.547
1208466498.3 | 1.5 | 1208.466
1210341585.2 | 1.55 | 1210.342
1212174797.0 | 1.6 | 1212.175
1213968334.8 | 1.65 | 1213.968
1215724221.6 | 1.7 | 1215.724
1217444321.0 | 1.75 | 1217.444
1219130354.6 | 1.8 | 1219.13
1220783915.9 | 1.85 | 1220.784
1222406483.0 | 1.9 | 1222.406
1223999430.3 | 1.95 | 1223.999
1225564037.5 | 2 | 1225.564
1227101499.0 | 2.05 | 1227.101
1228612930.8 | 2.1 | 1228.613
1230099378.0 | 2.15 | 1230.099
1231561820.6 | 2.2 | 1231.562
1233001178.8 | 2.25 | 1233.001
1234418318.1 | 2.3 | 1234.418
1235814053.5 | 2.35 | 1235.814
1237189153.6 | 2.4 | 1237.189
1238544343.9 | 2.45 | 1238.544
1239880310.4 | 2.5 | 1239.88
1241197702.3 | 2.55 | 1241.198
1242497134.6 | 2.6 | 1242.497
1243779190.4 | 2.65 | 1243.779
1245044423.7 | 2.7 | 1245.044
1246293360.5 | 2.75 | 1246.293
1247526501.5 | 2.8 | 1247.527
1248744323.2 | 2.85 | 1248.744
1249947279.9 | 2.9 | 1249.947
1251135804.5 | 2.95 | 1251.136
1252310310.6 | 3 | 1252.31