## Sheet1
stress/Pa | strain/- | stress/MPa
866521498.5 | 0 | 866.5215
868543182.9 | 0.0002 | 868.5432
870564867.4 | 0.0004 | 870.5649
872586551.9 | 0.0006 | 872.5866
874608236.3 | 0.0008 | 874.6082
876629920.8 | 0.001 | 876.6299
886738343.1 | 0.002 | 886.7383
896846765.4 | 0.003 | 896.8468
906955187.8 | 0.004 | 906.9552
917063610.1 | 0.005 | 917.0636
927172032.4 | 0.006 | 927.172
937280454.8 | 0.007 | 937.2805
947388877.1 | 0.008 | 947.3889
956682958.5 | 0.009 | 956.683
965236023.0 | 0.01 | 965.236
1021659327.8 | 0.02 | 1021.659
1048095418.7 | 0.03 | 1048.095
1061678301.0 | 0.04 | 1061.678
1069615484.5 | 0.05 | 1069.615
1074987089.7 | 0.06 | 1074.987
1079127229.7 | 0.07 | 1079.127
1082625012.9 | 0.08 | 1082.625
1085748754.8 | 0.09 | 1085.749
1088626816.0 | 0.1 | 1088.627
1095113629.0 | 0.125 | 1095.114
1100897196.1 | 0.15 | 1100.897
1106170593.5 | 0.175 | 1106.171
1111045265.1 | 0.2 | 1111.045
1115596410.1 | 0.225 | 1115.596
1119878247.4 | 0.25 | 1119.878
1123931466.6 | 0.275 | 1123.931
1127787526.3 | 0.3 | 1127.788
1131471335.9 | 0.325 | 1131.471
1135003011.7 | 0.35 | 1135.003
1138399072.2 | 0.375 | 1138.399
1141673275.6 | 0.4 | 1141.673
1144837222.9 | 0.425 | 1144.837
1147900801.5 | 0.45 | 1147.901
1150872519.0 | 0.475 | 1150.873
1153759757.1 | 0.5 | 1153.76
1156568968.8 | 0.525 | 1156.569
1159305833.9 | 0.55 | 1159.306
1161975382.0 | 0.575 | 1161.975
1164582091.7 | 0.6 | 1164.582
1167129971.1 | 0.625 | 1167.13
1169622624.3 | 0.65 | 1169.623
1172063305.6 | 0.675 | 1172.063
1174454965.1 | 0.7 | 1174.455
1176800287.1 | 0.725 | 1176.8
1179101722.0 | 0.75 | 1179.102
1181361514.1 | 0.775 | 1181.362
1183581724.7 | 0.8 | 1183.582
1185764252.4 | 0.825 | 1185.764
1187910850.3 | 0.85 | 1187.911
1190023141.1 | 0.875 | 1190.023
1192102630.4 | 0.9 | 1192.103
1194150718.0 | 0.925 | 1194.151
1196168708.0 | 0.95 | 1196.169
1198157817.6 | 0.975 | 1198.158
1200119185.0 | 1 | 1200.119
1203962892.7 | 1.05 | 1203.963
1207707603.7 | 1.1 | 1207.708
1211360200.8 | 1.15 | 1211.36
1214926812.8 | 1.2 | 1214.927
1218412924.9 | 1.25 | 1218.413
1221823468.7 | 1.3 | 1221.823
1225162897.8 | 1.35 | 1225.163
1228435249.0 | 1.4 | 1228.435
1231644195.5 | 1.45 | 1231.644
1234793090.7 | 1.5 | 1234.793
1237885005.5 | 1.55 | 1237.885
1240922760.6 | 1.6 | 1240.923
1243908953.9 | 1.65 | 1243.909
1246845984.5 | 1.7 | 1246.846
1249736072.8 | 1.75 | 1249.736
1252581279.0 | 1.8 | 1252.581
1255383518.5 | 1.85 | 1255.384
1258144575.7 | 1.9 | 1258.145
1260866116.3 | 1.95 | 1260.866
1263549697.8 | 2 | 1263.55
1266196779.2 | 2.05 | 1266.197
1268808729.5 | 2.1 | 1268.809
1271386835.0 | 2.15 | 1271.387
1273932306.3 | 2.2 | 1273.932
1276446284.5 | 2.25 | 1276.446
1278929846.3 | 2.3 | 1278.93
1281384009.1 | 2.35 | 1281.384
1283809735.6 | 2.4 | 1283.81
1286207937.5 | 2.45 | 1286.208
1288579479.5 | 2.5 | 1288.579
1290925182.5 | 2.55 | 1290.925
1293245826.5 | 2.6 | 1293.246
1295542153.4 | 2.65 | 1295.542
1297814869.9 | 2.7 | 1297.815
1300064649.2 | 2.75 | 1300.065
1302292133.7 | 2.8 | 1302.292
1304497936.6 | 2.85 | 1304.498
1306682643.9 | 2.9 | 1306.683
1308846815.8 | 2.95 | 1308.847
1310990988.6 | 3 | 1310.991