## Sheet1
geometry | total_elems | total_nodes | UTS displacement (without HC) (mm) | UTS force (without HC) N | fracture displacement (without HC) (mm) | fracture force (without HC) N | UTS displacement (with HC) (mm) | UTS force (with HC) (N) | fracture displacement (with HC) (mm) | fracture force (with HC) (N) | work done (area under the curve) (without HC) (J) | work done (area under the curve) (with HC) (J)
CHD2 | 34894 | 43540 | 1.374031 | 13204.43 | 1.790778 | 12010.3 | 1.134414 | 12804.77 | 1.385498 | 11664.52 | 17064.27 | 11740.68
CHD4 | 32854 | 41382 | 1.030228 | 11122.42 | 1.509993 | 9641.26 | 0.8344973 | 10664.04 | 1.117981 | 9511.371 | 12027.24 | 7714.782
NDBR2p5 | 33643 | 41937 | 0.9946236 | 11212.89 | 1.284346 | 9504.073 | 0.8999175 | 11011.47 | 1.022954 | 10611.66 | 9600.038 | 6829.597
NDBR6 | 33737 | 42075 | 1.00593 | 11063.08 | 1.387971 | 8975.248 | 1.016177 | 10960.89 | 1.136025 | 10376.26 | 10544.14 | 8030.932
NDBR15 | 34437 | 43014 | 1.0483 | 10848.48 | 1.688428 | 7745.716 | 1.090522 | 10629.29 | 1.416414 | 8617.749 | 13256.17 | 10623.46
NDBR40 | 33797 | 42030 | 1.159493 | 10485.61 | 2.000633 | 6919.09 | 1.303448 | 10260.55 | 1.60911 | 8470.875 | 15768.15 | 12385.18
SH115 | 34137 | 43158 | 1.440579 | 1969.495 | 1.98492 | 851.6847 | 0.5156312 | 1834.412 | 2.213162 | 218.5527 | 3305.157 | 2761.312
| fracture tolerant fracture | 1.3
geometry | Loading velocity (mm/min) | Loading velocity (mm/s) | exact time until UTS (without HC) (s) | exact time until fracture (without HC) (s) | tolerant disp after fracture (without HC) (mm) | tolerant time after fracture (without HC) (s) | exact time until UTS (with HC) (s) | exact time until fracture (with HC) (s) | tolerant disp after fracture (with HC) (mm) | tolerant time after fracture (with HC) (s)
CHD2 | 0.15 | 0.0025 | 549.6124 | 716.3112 | 2.328012 | 931.2046 | 453.7655 | 554.1992 | 1.801147 | 720.4589
CHD4 | 0.15 | 0.0025 | 412.0914 | 603.9973 | 1.962991 | 785.1965 | 333.7989 | 447.1922 | 1.453375 | 581.3499
NDBR2p5 | 0.15 | 0.0025 | 397.8495 | 513.7384 | 1.66965 | 667.86 | 359.967 | 409.1816 | 1.32984 | 531.936
NDBR6 | 0.15 | 0.0025 | 402.3718 | 555.1885 | 1.804363 | 721.7451 | 406.4708 | 454.4102 | 1.476833 | 590.7332
NDBR15 | 0.15 | 0.0025 | 419.3202 | 675.3712 | 2.194956 | 877.9826 | 436.2088 | 566.5655 | 1.841338 | 736.5352
NDBR40 | 0.15 | 0.0025 | 463.7974 | 800.2531 | 2.600823 | 1040.329 | 521.3791 | 643.6439 | 2.091843 | 836.7371
SH115 | 0.15 | 0.0025 | 576.2314 | 793.968 | 2.580396 | 1032.158 | 206.2525 | 885.2649 | 2.877111 | 1150.844