## Sheet1
mechanical_descriptions | mechanical_values | hydrogen_descriptions | hydrogen_values
Young's modulus - E (Pa) | 210.0e+9 | Universal gas constant - R (N*m)/(mol*K) | 8.31446e0
Poisson ratio - nu (dimless) | 0.3e0 | Temperature - T (K) | 300.0e0
None | 0 | Partial molar volume - VH (m^3/mol) | 2e-06
None | 0 | Diffusion coefficient - DL (m^2/s) | 3.07e-10
None | 0 | mode_trap (1 - no trap I 2 - kumnick, krom ¦ 3 - sofronis, dadfarnia) | 3
None | 0 | crystal_structure (1 - BCC ¦ 2 - FCC) | 1
None | 0 | Avogadro's constant - avogadro (1/mol) | 6.0221e+23
None | 0 | Number of solvent metal atoms per unit volume - NL (1/m^3) | 8.518e+28
| 869678161.0 | Number of interstitial sites per trap site (dislocations) - alpha_dis (dimless) | 1
| 0 | Number of interstitial sites per trap site (grain boundaries) - alpha_gb (dimless) | 1
| 871526750.9 | Number of interstitial sites per trap site (carbides) - alpha_carb (dimless) | 1
| 0.0002 | Number of trap type of dislocations - NT_dis (1/m^3) | 0
| 873375340.8 | Number of trap type of grain boundaries - NT_gb (1/m^3) | 8.464e+22
| 0.0004 | Number of trap type of carbides - NT_carb (1/m^3) | 8.464e+26
| 875223930.6 | Binding energy of hydrogen to dislocations - WB_dis (N*m/mol) | -20200
| 0.0006 | Binding energy of hydrogen to grain boundaries - WB_gb (N*m/mol) | -58600
| 877072520.5 | Binding energy of hydrogen to carbides - WB_carb (N*m/mol) | -11500
| 0.0008 | Number of hydrogen atoms that can reside in each BCC lattice site - beta_BCC (dimless) | 6
| 878921110.3 | Number of hydrogen atoms that can reside in each FCC lattice site - beta_FCC (dimless) | 1
| 0.001 | Lattice parameter for BCC - a_lattice_BCC (m) | 2.866e-10
| 888164059.7 | Lattice parameter for FCC - a_lattice_FCC (m) | 3.571e-10
| 0.002 | gamma fitting parameter in Dadfarnia et al. - gamma (1/m^2) | 20000000000000000
| 897407009.0 | Dislocation density for the annealed material in Dadfarnia et al. - rho_d0 (1/m^2) | 10000000000
0.003
906649958.3
0.004
915892907.6
0.005
925135856.9
0.006
934378806.2
0.007
943621755.5
0.008
952084914.3
0.009
959844844.4
0.01
1010427048.1
0.02
1033932856.9
0.03
1046208994.7
0.04
1053646043.9
0.05
1058887113.9
0.06
1063049789.7
0.07
1066621845.0
0.08
1069826972.4
0.09
1072775596.3
0.1
1079364332.4
0.125
1085153292.5
0.15
1090361229.1
0.175
1095119521.8
0.2
1099516803.7
0.225
1103616454.3
0.25
1107465617.9
0.275
1111100445.0
0.3
1114549345.7
0.325
1117835106.8
0.35
1120976321.2
0.375
1123988384.4
0.4
1126884206.7
0.425
1129674735.7
0.45
1132369345.4
0.475
1134976132.5
0.5
1137502144.6
0.525
1139953559.5
0.55
1142335826.4
0.575
1144653779.7
0.6
1146911730.4
0.625
1149113541.9
0.65
1151262691.2
0.675
1153362320.4
0.7
1155415279.7
0.725
1157424163.7
0.75
1159391341.8
0.775
1161318984.3
0.8
1163209085.1
0.825
1165063480.4
0.85
1166883865.9
0.875
1168671810.8
0.9
1170428770.9
0.925
1172156099.3
0.95
1173855056.1
0.975
1175526817.3
1
1178793079.7
1.05
1181962876.0
1.1
1185043253.4
1.15
1188040463.8
1.2
1190960082.9
1.25
1193807106.5
1.3
1196586031.3
1.35
1199300920.6
1.4
1201955460.4
1.45
1204553006.0
1.5
1207096621.4
1.55
1209589113.3
1.6
1212033060.0
1.65
1214430836.2
1.7
1216784634.6
1.75
1219096484.5
1.8
1221368268.4
1.85
1223601736.1
1.9
1225798517.0
1.95
1227960132.0
2
1230088002.3
2.05
1232183459.0
2.1
1234247750.3
2.15
1236282048.6
2.2
1238287456.7
2.25
1240265013.6
2.3
1242215699.2
2.35
1244140438.8
2.4
1246040107.5
2.45
1247915533.7
2.5
1249767502.4
2.55
1251596758.6
2.6
1253404009.7
2.65
1255189928.1
2.7
1256955153.9
2.75
1258700296.6
2.8
1260425937.3
2.85
1262132630.4
2.9
1263820905.4
2.95
1265491268.1
3