## Sheet1
| CHD2 | CHD4 | SH115 | NDBR2p5 | NDBR6 | NDBR15 | NDBR40
UTS_no_HC_force | 13204.43 | 11122.42 | 1969.495 | 11212.89 | 11063.08 | 10848.48 | 10485.61
UTS_with_HC_force | 12841.2 | 10679.31 | 1834.975 | 11034.97 | 10974.55 | 10663.91 | 10423.29
UTS_force_reduction_percent | 2.750799 | 3.983939 | 6.830205 | 1.586793 | 0.8002465 | 1.701377 | 0.5943838
Fracture_no_HC_disp | 1.790778 | 1.509993 | 1.98492 | 1.284346 | 1.387971 | 1.688428 | 2.000633
Fracture_with_HC_disp | 1.385498 | 1.117981 | 2.213162 | 1.022954 | 1.136025 | 1.416414 | 1.60911
Fracture_disp_reduction_percent | 22.63151 | 25.96122 | -11.49881 | 20.35216 | 18.1521 | 16.1105 | 19.56996