## Sheet1
geometry | UTS_disp_without_HE | UTS_force_without_HE | frac_disp_without_HE | frac_force_without_HE | UTS_disp_with_HE | UTS_force_with_HE | frac_disp_with_HE | frac_force_with_HE | work_done_without_HE | work_done_with_HE
CHD2 | 1.374031 | 13204.43 | 1.790778 | 12010.3 | 1.134414 | 12804.77 | 1.385498 | 11664.52 | 17064.27 | 11740.68
CHD4 | 1.030228 | 11122.42 | 1.509993 | 9641.26 | 0.8344973 | 10664.04 | 1.117981 | 9511.371 | 12027.24 | 7714.782
NDBR2p5 | 0.9946236 | 11212.89 | 1.284346 | 9504.073 | 0.8999175 | 11011.47 | 1.022954 | 10611.66 | 9600.038 | 6829.597
NDBR6 | 1.00593 | 11063.08 | 1.387971 | 8975.248 | 1.016177 | 10960.89 | 1.136025 | 10376.26 | 10544.14 | 8030.932
NDBR15 | 1.0483 | 10848.48 | 1.688428 | 7745.716 | 1.090522 | 10629.29 | 1.416414 | 8617.749 | 13256.17 | 10623.46
NDBR40 | 1.159493 | 10485.61 | 2.000633 | 6919.09 | 1.303448 | 10260.55 | 1.60911 | 8470.875 | 15768.15 | 12385.18
SH115 | 1.440579 | 1969.495 | 1.98492 | 851.6847 | 0.5156312 | 1834.412 | 2.213162 | 218.5527 | 3305.157 | 2761.312