## Sheet1
strain/- | stress/Mpa
0 | 839.646
0.0003 | 880.025
0.0005 | 906.975
0.001 | 926.275
0.002 | 926.275
0.003 | 939.393
0.004 | 949.756
0.005 | 958.495
0.006 | 966.134
0.007 | 972.96
0.008 | 979.15
0.009 | 984.823
0.01 | 990.061
0.02 | 1027.47
0.03 | 1049.75
0.04 | 1064.31
0.05 | 1074.41
0.06 | 1081.81
0.07 | 1087.49
0.08 | 1092.06
0.09 | 1095.87
0.1 | 1099.14
0.15 | 1111.18
0.2 | 1119.63
0.25 | 1126.25
0.3 | 1131.72
0.35 | 1136.38
0.4 | 1140.44
0.45 | 1144.05
0.5 | 1147.3
0.55 | 1150.25
0.6 | 1152.96
0.65 | 1155.46
0.7 | 1157.79
0.75 | 1159.96
0.8 | 1162
0.85 | 1163.92
0.9 | 1165.74
0.95 | 1167.46
1 | 1169.11
1.05 | 1170.67
1.1 | 1172.16
1.15 | 1173.6
1.2 | 1174.97
1.25 | 1176.29
1.3 | 1177.56
1.35 | 1178.79
1.4 | 1179.97
1.45 | 1181.12
1.5 | 1182.22
1.55 | 1183.3
1.6 | 1184.34
1.65 | 1185.35
1.7 | 1186.33
1.75 | 1187.28
1.8 | 1188.21
1.85 | 1189.12
1.9 | 1190
1.95 | 1190.86
2 | 1191.7
2.05 | 1192.52
2.1 | 1193.32
2.15 | 1194.1
2.2 | 1194.87
2.25 | 1195.62
2.3 | 1196.35
2.35 | 1197.07
2.4 | 1197.77
2.45 | 1198.47
2.5 | 1199.14
2.55 | 1199.81
2.6 | 1200.46
2.65 | 1201.1
2.7 | 1201.73
2.75 | 1202.35
2.8 | 1202.96
2.85 | 1203.55
2.9 | 1204.14
2.95 | 1204.72
3 | 1205.29